## model
|  | Intrinsic |  | Conc | [7 empty] | Flux mol/m2/s | [10 empty] | Concentrations | [54 empty] | Currents
| Valence | Diffusion | Conc mol/m3 (in liquid) |  |  | Capacity | [5 empty] | hydroxyl |  | chloride |  | sodium |  | potassium |  | Time | Tempe |  | hydroxyl | [10 empty] | chloride | [12 empty] | sodium | [12 empty] | potassium | [12 empty] | Average Currents |  |  |  |  | hydroxyl | [12 empty] | chloride | [12 empty] | sodium | [12 empty] | potassium | [13 empty] | Voltages
| z | D m2/s | negative | in sample | positive | Factor | Time | Time step |  | Cell no. | voltage | diffus | electro | diffus | electro | diffus | electro | diffus | electro | 0 | 295 | 0 | 2.5 | 7.5 | 12.5 | 17.5 | 22.5 | 27.5 | 32.5 | 37.5 | 42.5 | 47.5 | 50 |  | 0 | 2.5 | 7.5 | 12.5 | 17.5 | 22.5 | 27.5 | 32.5 | 37.5 | 42.5 | 47.5 | 50 |  | 0 | 2.5 | 7.5 | 12.5 | 17.5 | 22.5 | 27.5 | 32.5 | 37.5 | 42.5 | 47.5 | 50 |  | 0 | 2.5 | 7.5 | 12.5 | 17.5 | 22.5 | 27.5 | 32.5 | 37.5 | 42.5 | 47.5 | 50 | total | hydroxyl | chloride | sodium | potassium |  | 0 | 2.5 | 7.5 | 12.5 | 17.5 | 22.5 | 27.5 | 32.5 | 37.5 | 42.5 | 47.5 | 50 |  | 0 | 2.5 | 7.5 | 12.5 | 17.5 | 22.5 | 27.5 | 32.5 | 37.5 | 42.5 | 47.5 | 50 |  | 0 | 2.5 | 7.5 | 12.5 | 17.5 | 22.5 | 27.5 | 32.5 | 37.5 | 42.5 | 47.5 | 50 |  | 0 | 2.5 | 7.5 | 12.5 | 17.5 | 22.5 | 27.5 | 32.5 | 37.5 | 42.5 | 47.5 | 50 | Time | 0 | 2.5 | 7.5 | 12.5 | 17.5 | 22.5 | 27.5 | 32.5 | 37.5 | 42.5 | 47.5 | 50 |  | 25
hydroxyl | -1 | 3.8e-10 | 0 | 200 | 300 | 0.25 | 6.0103 | 38.1723 |  | 0 | 0 | 0 | 0 | 0 | 0 | 0 | 0 | 0 | 0 | 0 | 295 | 0.0045389 | 200 | 200 | 200 | 200 | 200 | 200 | 200 | 200 | 200 | 200 | 299.9997 |  | 499.9953 | 0 | 0 | 0 | 0 | 0 | 0 | 0 | 0 | 0 | 0 | 0 |  | 499.9997 | 60 | 60 | 60 | 60 | 60 | 60 | 60 | 60 | 60 | 60 | 299.9996 |  | 0.00010159 | 140 | 140 | 140 | 140 | 140 | 140 | 140 | 140 | 140 | 140 | 4.2388e-05 | 30 | 28.2282 | 0.89924 | 0.45543 | 0.41704 |  | 0 | 0.029144 | 0.029144 | 0.029144 | 0.029144 | 0.029144 | 0.029144 | 0.029144 | 0.029144 | 0.029144 | 0.029144 | 0.023372 |  | 0 | 0 | 0 | 0 | 0 | 0 | 0 | 0 | 0 | 0 | 0 | 0 |  | 0 | 0.00044177 | 0.00044177 | 0.00044177 | 0.00044177 | 0.00044177 | 0.00044177 | 0.00044177 | 0.00044177 | 0.00044177 | 0.00044177 | 0.0074465 |  | 0 | 0.00041393 | 0.00041393 | 0.00041393 | 0.00041393 | 0.00041393 | 0.00041393 | 0.00041393 | 0.00041393 | 0.00041393 | 0.00041393 | -0.00081809 |  | 0 | 0.13837 | 0.39557 | 0.65276 | 0.90995 | 1.1671 | 1.4243 | 1.6815 | 1.9387 | 2.1959 | 2.4531 | 2.6047 |  | 1.2957
chloride | -1 | 1e-10 | 500 | 0 | 0 | 0.35 |  |  |  | 5 | 0.083755 | 2.6382e-07 | 6.7871e-06 | 1.0684e-06 | 2.7709e-05 | 1.5204e-07 | -2.0632e-06 | 5.9623e-08 | -1.9029e-06 | 1.2014 | 295.1118 | 7.214 | 4.2509 | 199.9998 | 200 | 200 | 200 | 200 | 200 | 200 | 200 | 200.0376 | 299.1453 |  | 492.1968 | 125.536 | 0.00010666 | 1.5689e-14 | 4.7012e-26 | 6.0295e-39 | 5.6739e-53 | 5.6273e-68 | 7.5824e-84 | 1.6715e-100 | 6.9398e-118 | 1.225e-130 |  | 499.1575 | 50.3536 | 60 | 60 | 60 | 60 | 60 | 60 | 60 | 60 | 60.0328 | 298.9944 |  | 0.2533 | 129.6477 | 140 | 140 | 140 | 140 | 140 | 140 | 140 | 140 | 140.0049 | 0.1509 | 30.0005 | 26.9861 | 1.9756 | 0.54288 | 0.49593 |  | 0 | 0.0015188 | 0.029145 | 0.029145 | 0.029145 | 0.029145 | 0.029145 | 0.029145 | 0.029145 | 0.029145 | 0.029144 | 0.027324 |  | 0 | 0.024757 | 5.2589e-08 | 1.1385e-17 | 4.5943e-29 | 7.3588e-42 | 8.2347e-56 | 9.3935e-71 | 1.4213e-86 | 3.4553e-103 | 1.56e-120 | 4.1221e-131 |  | 0 | 0.0018272 | 0.00044178 | 0.00044177 | 0.00044177 | 0.00044177 | 0.00044177 | 0.00044177 | 0.00044177 | 0.00044177 | 0.00044227 | 0.003234 |  | 0 | 0.0018972 | 0.00041394 | 0.00041393 | 0.00041393 | 0.00041393 | 0.00041393 | 0.00041393 | 0.00041393 | 0.00041393 | 0.00041401 | -0.00055707 |  | 0 | 0.40448 | 0.9492 | 1.2065 | 1.4638 | 1.7211 | 1.9784 | 2.2357 | 2.493 | 2.7503 | 3.0076 | 3.1484 |  | 1.8497
sodium | 1 | 1.92e-11 | 500 | 60 | 300 | 0.25 |  |  |  | 15 | 0.11792 | 1.0533e-08 | 6.5736e-06 | -1.3985e-09 | 2.8462e-05 | 7.1376e-11 | -2.2275e-06 | 3.4086e-11 | -2.3108e-06 | 2.4012 | 295.1876 | 13.3729 | 3.5357 | 170.3851 | 200 | 200 | 200 | 200 | 200 | 200 | 200 | 200.7976 | 298.6238 |  | 486.0109 | 130.111 | 18.4291 | 1.7077e-07 | 2.9304e-16 | 4.724e-26 | 7.7454e-37 | 1.6651e-48 | 5.8583e-61 | 4.0166e-74 | 6.1595e-88 | 1.4613e-98 |  | 498.884 | 52.9179 | 58.0141 | 60 | 60 | 60 | 60 | 60 | 60 | 60 | 60.7223 | 298.3675 |  | 0.49976 | 132.7732 | 138.1717 | 140 | 140 | 140 | 140 | 140 | 140 | 140 | 140.0753 | 0.2563 | 30.0003 | 25.4083 | 3.3763 | 0.63793 | 0.57789 |  | 0 | 0.0025084 | 0.021502 | 0.029145 | 0.029145 | 0.029145 | 0.029145 | 0.029145 | 0.029145 | 0.029145 | 0.029133 | 0.027862 |  | 0 | 0.024065 | 0.0066796 | 7.4134e-11 | 1.5564e-19 | 3.1182e-29 | 6.1603e-40 | 1.5496e-51 | 6.234e-64 | 4.8005e-77 | 8.153e-91 | 2.8647e-99 |  | 0 | 0.0016947 | 0.00093851 | 0.00044177 | 0.00044177 | 0.00044177 | 0.00044177 | 0.00044177 | 0.00044177 | 0.00044177 | 0.00045195 | 0.0025457 |  | 0 | 0.0017326 | 0.00087984 | 0.00041393 | 0.00041393 | 0.00041393 | 0.00041393 | 0.00041393 | 0.00041393 | 0.00041393 | 0.00041509 | -0.0004077 |  | 0 | 0.34056 | 1.5019 | 1.7663 | 2.0237 | 2.281 | 2.5384 | 2.7957 | 3.0531 | 3.3105 | 3.5679 | 3.7023 |  | 2.4097
potassium | 1 | 7.71e-12 | 0 | 140 | 0 | 0.25 |  | 295.3326 |  | 25 | 0.11914 | 8.5873e-09 | 6.16e-06 | -1.4322e-09 | 2.8833e-05 | 2.401e-11 | -2.249e-06 | 9.9984e-12 | -2.334e-06 | 3.6096 | 295.2453 | 19.3291 | 5.4064 | 4.5617 | 199.9657 | 200 | 200 | 200 | 200 | 200 | 200 | 203.3832 | 298.1723 |  | 480.2442 | 135.3103 | 124.6649 | 0.021175 | 2.1128e-10 | 8.9454e-19 | 8.2968e-28 | 1.3901e-37 | 4.5642e-48 | 3.343e-59 | 6.1807e-71 | 2.5441e-80 |  | 498.8335 | 56.83 | 49.9148 | 59.9975 | 60 | 60 | 60 | 60 | 60 | 60 | 63.1975 | 297.8362 |  | 0.73983 | 138.0108 | 129.1779 | 139.9978 | 140 | 140 | 140 | 140 | 140 | 140 | 140.1857 | 0.33614 | 30.0003 | 23.9667 | 4.6576 | 0.72169 | 0.65429 |  | 0 | 0.0035464 | 0.003197 | 0.029135 | 0.029145 | 0.029145 | 0.029145 | 0.029145 | 0.029145 | 0.029145 | 0.0291 | 0.028069 |  | 0 | 0.023277 | 0.023172 | 8.303e-06 | 8.726e-14 | 4.1442e-22 | 4.4918e-31 | 8.7486e-41 | 3.2859e-51 | 2.7105e-62 | 5.5712e-74 | 3.3228e-81 |  | 0 | 0.0015881 | 0.001781 | 0.00044247 | 0.00044177 | 0.00044177 | 0.00044177 | 0.00044177 | 0.00044177 | 0.00044177 | 0.00048356 | 0.0022458 |  | 0 | 0.0015886 | 0.0018508 | 0.00041454 | 0.00041393 | 0.00041393 | 0.00041393 | 0.00041393 | 0.00041393 | 0.00041393 | 0.00041679 | -0.00031471 |  | 0 | 0.29906 | 1.5238 | 2.29 | 2.5474 | 2.8048 | 3.0622 | 3.3196 | 3.577 | 3.8344 | 4.092 | 4.2211 |  | 2.9335
anion | 1 | 0 | 0 | 0 | 0 | 0.25 |  |  |  | 35 | 0.026786 | -8.3642e-07 | 3.8931e-05 | 1.3623e-07 | 1.7459e-07 | -2.9779e-09 | -6.0567e-07 | -1.0697e-09 | -5.679e-07 | 4.801 | 295.2919 | 24.9797 | 7.3743 | 5.9584 | 33.5271 | 200 | 200 | 200 | 200 | 200 | 200 | 207.7098 | 297.7608 |  | 474.8763 | 141.1406 | 123.7766 | 105.689 | 1.6178e-05 | 1.917e-13 | 1.243e-21 | 2.8517e-30 | 1.7654e-39 | 2.8717e-49 | 1.3136e-59 | 3.6535e-68 |  | 498.8868 | 61.0557 | 49.989 | 50.94 | 60 | 60 | 60 | 60 | 60 | 60 | 67.5945 | 297.3625 |  | 0.96928 | 143.9154 | 129.2566 | 130.5516 | 140 | 140 | 140 | 140 | 140 | 140 | 140.1153 | 0.39822 | 30.0002 | 22.6692 | 5.8117 | 0.79551 | 0.72376 |  | 0 | 0.0044777 | 0.004124 | 0.0056377 | 0.029144 | 0.029144 | 0.029144 | 0.029144 | 0.029144 | 0.029144 | 0.02905 | 0.028181 |  | 0 | 0.022532 | 0.022344 | 0.020943 | 6.2345e-09 | 7.7213e-17 | 5.3991e-25 | 1.3882e-33 | 9.7164e-43 | 1.7749e-52 | 9.0274e-63 | 3.5526e-69 |  | 0 | 0.0015099 | 0.001733 | 0.0016871 | 0.00044177 | 0.00044177 | 0.00044177 | 0.00044177 | 0.00044177 | 0.00044177 | 0.00053407 | 0.0020729 |  | 0 | 0.0014809 | 0.0017994 | 0.0017323 | 0.00041393 | 0.00041393 | 0.00041393 | 0.00041393 | 0.00041393 | 0.00041393 | 0.00041626 | -0.00025385 |  | 0 | 0.27051 | 1.4479 | 2.6573 | 3.0246 | 3.282 | 3.5395 | 3.7969 | 4.0544 | 4.3118 | 4.5695 | 4.694 |  | 3.4108
[10 empty] | 45 | 0.025748 | -1.8905e-14 | 3.8454e-05 | 3.0692e-15 | 3.7302e-15 | -6.924e-17 | -5.8288e-07 | -2.4485e-17 | -5.4614e-07 | 6.0103 | 295.3326 | 30.5125 | 9.4825 | 7.4225 | 6.891 | 198.9511 | 200 | 200 | 200 | 200 | 200.0001 | 213.222 | 297.3634 |  | 469.6822 | 147.0403 | 122.8456 | 123.1807 | 0.64768 | 1.3562e-08 | 1.8767e-16 | 1.6027e-24 | 6.4735e-33 | 9.5074e-42 | 4.639e-51 | 5.3877e-59 |  | 498.9978 | 65.3267 | 50.0664 | 50.0363 | 59.9246 | 60 | 60 | 60 | 60 | 60.0001 | 73.5449 | 296.9136 |  | 1.1969 | 150.0121 | 129.34 | 129.3076 | 139.9333 | 140 | 140 | 140 | 140 | 140 | 139.6771 | 0.44978 | 30.0001 | 21.4608 | 6.8871 | 0.86342 | 0.78885 |  | 0 | 0.005344 | 0.0049902 | 0.0046752 | 0.028872 | 0.029144 | 0.029144 | 0.029144 | 0.029144 | 0.029144 | 0.028993 | 0.028256 |  | 0 | 0.021811 | 0.02157 | 0.021851 | 0.00023558 | 5.1533e-12 | 7.4254e-20 | 6.703e-28 | 2.9468e-36 | 4.7837e-45 | 2.5782e-54 | 4.1303e-60 |  | 0 | 0.0014485 | 0.0016882 | 0.0017046 | 0.0004613 | 0.00044177 | 0.00044177 | 0.00044177 | 0.00044177 | 0.00044177 | 0.00059527 | 0.0019553 |  | 0 | 0.001397 | 0.0017513 | 0.0017689 | 0.00043123 | 0.00041393 | 0.00041393 | 0.00041393 | 0.00041393 | 0.00041393 | 0.00041162 | -0.00021067 |  | 0 | 0.24897 | 1.3807 | 2.5667 | 3.4723 | 3.73 | 3.9875 | 4.245 | 4.5025 | 4.76 | 5.0176 | 5.138 |  | 3.8588
[10 empty] | 55 | 0.025748 | 0 | 3.8454e-05 | 4.4422e-23 | 5.355e-23 | 0 | -5.8288e-07 | 0 | -5.4614e-07
[10 empty] | 65 | 0.025748 | 0 | 3.8454e-05 | 4.0335e-31 | 4.8106e-31 | 0 | -5.8288e-07 | 0 | -5.4614e-07
next sheet | none | [8 empty] | 75 | 0.025748 | -3.6181e-19 | 3.8454e-05 | 1.7879e-39 | 2.1002e-39 | -1.8008e-20 | -5.8288e-07 | 0 | -5.4614e-07 |  | 0 | 0 | 2.5 | 7.5 | 12.5 | 17.5 | 22.5 | 27.5 | 32.5 | 37.5 | 42.5 | 47.5 | 50
No of cells | 100 | [8 empty] | 85 | 0.025748 | -1.7207e-11 | 3.8454e-05 | 2.9281e-48 | 3.3837e-48 | -7.7605e-13 | -5.8288e-07 | -3.748e-14 | -5.4614e-07 |  | hydroxyl | 0 | 0.029144 | 0.029144 | 0.029144 | 0.029144 | 0.029144 | 0.029144 | 0.029144 | 0.029144 | 0.029144 | 0.029144 | 0.023372
No of ions | 5 | [8 empty] | 95 | 0.025735 | -1.3475e-06 | 3.9602e-05 | 1.591e-57 | 1.8107e-57 | -7.1878e-08 | -7.1353e-07 | 1.524e-09 | -5.4462e-07 |  | chloride | 0 | 0 | 0 | 0 | 0 | 0 | 0 | 0 | 0 | 0 | 0 | 0
voltage correct?(1=yes) | 1 | [8 empty] | 101 | 0.0084047 | -3.3452e-08 | 3.7314e-05 | 4.0953e-63 | 1.3543e-63 | -6.9675e-07 | -1.8831e-06 | 2.7911e-07 | -1.1444e-09 |  | sodium | 0 | 0.00044177 | 0.00044177 | 0.00044177 | 0.00044177 | 0.00044177 | 0.00044177 | 0.00044177 | 0.00044177 | 0.00044177 | 0.00044177 | 0.0074465
Time step s | 1 | [19 empty] | potassium | 0 | 0.00041393 | 0.00041393 | 0.00041393 | 0.00041393 | 0.00041393 | 0.00041393 | 0.00041393 | 0.00041393 | 0.00041393 | 0.00041393 | -0.00081809 | [45 empty] | -1 | [51 empty] | 0 | 2.5 | 7.5 | 12.5 | 17.5 | 22.5 | 27.5 | 32.5 | 37.5 | 42.5 | 47.5 | 50 | 25
Applied voltage V | [22 empty] | 0.03 | 0.03 | 0.03 | 0.03 | 0.03 | 0.03 | 0.03 | 0.03 | 0.03 | 0.03 | 0.03 | [97 empty] | Incrementos
Sample length m | 0.05 | [128 empty] | 0 | 0 | 0 | 0 | 0 | 0 | 0 | 0 | 0 | 0 | 0 | 0 | 0 | 0
sample radius m | 0.05 | [19 empty] | 2.4012 | 0 | 2.5 | 7.5 | 12.5 | 17.5 | 22.5 | 27.5 | 32.5 | 37.5 | 42.5 | 47.5 | 50 | [96 empty] | 1.2014 | 0 | 0.2661 | 0.55363 | 0.55373 | 0.55383 | 0.55394 | 0.55404 | 0.55414 | 0.55424 | 0.55434 | 0.55445 | 0.5437 | 0.55399
Temperature deg K | 295 | [8 empty] | 0 | 0 | 30.5125 | 0 | 469.6822 | 0 | 498.9978 | 0 | 1.1969 | 0 |  | hydroxyl | 0 | 0.0025084 | 0.021502 | 0.029145 | 0.029145 | 0.029145 | 0.029145 | 0.029145 | 0.029145 | 0.029145 | 0.029133 | 0.027862 | [96 empty] | 2.4012 | 0 | 0.20218 | 1.1064 | 1.1136 | 1.1137 | 1.1139 | 1.1141 | 1.1142 | 1.1144 | 1.1146 | 1.1148 | 1.0976 | 1.114
Run time (hours) | 6 | [8 empty] | 5 | 0.03 | 9.4825 | 0.005344 | 147.0403 | 0.021811 | 65.3267 | 0.0014485 | 150.0121 | 0.001397 |  | chloride | 0 | 0.024065 | 0.0066796 | 7.4134e-11 | 1.5564e-19 | 3.1182e-29 | 6.1603e-40 | 1.5496e-51 | 6.234e-64 | 4.8005e-77 | 8.153e-91 | 2.8647e-99 | [96 empty] | 3.6096 | 0 | 0.16068 | 1.1282 | 1.6372 | 1.6374 | 1.6376 | 1.6379 | 1.6381 | 1.6383 | 1.6385 | 1.6389 | 1.6163 | 1.6378
Porosity | 0.25 | [8 empty] | 15 | 0.03 | 7.4225 | 0.0049902 | 122.8456 | 0.02157 | 50.0664 | 0.0016882 | 129.34 | 0.0017513 |  | sodium | 0 | 0.0016947 | 0.00093851 | 0.00044177 | 0.00044177 | 0.00044177 | 0.00044177 | 0.00044177 | 0.00044177 | 0.00044177 | 0.00045195 | 0.0025457 | [96 empty] | 4.801 | 0 | 0.13213 | 1.0523 | 2.0045 | 2.1146 | 2.1149 | 2.1152 | 2.1154 | 2.1157 | 2.1159 | 2.1164 | 2.0893 | 2.115
Constant Current | 0.03 | [8 empty] | 25 | 0.03 | 6.891 | 0.0046752 | 123.1807 | 0.021851 | 50.0363 | 0.0017046 | 129.3076 | 0.0017689 |  | potassium | 0 | 0.0017326 | 0.00087984 | 0.00041393 | 0.00041393 | 0.00041393 | 0.00041393 | 0.00041393 | 0.00041393 | 0.00041393 | 0.00041509 | -0.0004077 | [96 empty] | 6.0103 | 0 | 0.11059 | 0.98518 | 1.9139 | 2.5624 | 2.5629 | 2.5632 | 2.5635 | 2.5637 | 2.564 | 2.5645 | 2.5333 | 2.563
Cell volumes m3 | 0.0002 | [8 empty] | 35 | 0.03 | 198.9511 | 0.028872 | 0.64768 | 0.00023558 | 59.9246 | 0.0004613 | 139.9333 | 0.00043123 |  |  |  | 0.03 | 0.03 | 0.03 | 0.03 | 0.03 | 0.03 | 0.03 | 0.03 | 0.03 | 0.03 | 0.03
Heat loss factor | 0.4 | [8 empty] | 45 | 0.03 | 200 | 0.029144 | 1.3562e-08 | 5.1533e-12 | 60 | 0.00044177 | 140 | 0.00041393
[10 empty] | 55 | 0.03 | 200 | 0.029144 | 1.8767e-16 | 7.4254e-20 | 60 | 0.00044177 | 140 | 0.00041393 |  | 4.801 | 0 | 2.5 | 7.5 | 12.5 | 17.5 | 22.5 | 27.5 | 32.5 | 37.5 | 42.5 | 47.5 | 50
[10 empty] | 65 | 0.03 | 200 | 0.029144 | 1.6027e-24 | 6.703e-28 | 60 | 0.00044177 | 140 | 0.00041393 |  | hydroxyl | 0 | 0.0044777 | 0.004124 | 0.0056377 | 0.029144 | 0.029144 | 0.029144 | 0.029144 | 0.029144 | 0.029144 | 0.02905 | 0.028181
|  |  |  | Total current | 0.03 |  |  |  |  | 75 | 0.03 | 200 | 0.029144 | 6.4735e-33 | 2.9468e-36 | 60 | 0.00044177 | 140 | 0.00041393 |  | chloride | 0 | 0.022532 | 0.022344 | 0.020943 | 6.2345e-09 | 7.7213e-17 | 5.3991e-25 | 1.3882e-33 | 9.7164e-43 | 1.7749e-52 | 9.0274e-63 | 3.5526e-69
Initial current A | 0.03 |  |  | Error current | -4.7534e-06 | -0.00047534 |  |  |  | 85 | 0.03 | 200.0001 | 0.029144 | 9.5074e-42 | 4.7837e-45 | 60.0001 | 0.00044177 | 140 | 0.00041393 |  | sodium | 0 | 0.0015099 | 0.001733 | 0.0016871 | 0.00044177 | 0.00044177 | 0.00044177 | 0.00044177 | 0.00044177 | 0.00044177 | 0.00053407 | 0.0020729
Final Current A | 0.03 |  |  | AV | 5.138 |  |  |  |  | 95 | 0.03 | 213.222 | 0.028993 | 4.639e-51 | 2.5782e-54 | 73.5449 | 0.00059527 | 139.6771 | 0.00041162 |  | potassium | 0 | 0.0014809 | 0.0017994 | 0.0017323 | 0.00041393 | 0.00041393 | 0.00041393 | 0.00041393 | 0.00041393 | 0.00041393 | 0.00041626 | -0.00025385
Total Charge Coulomb | 649.1195 |  |  | V(10) | 0.11605 |  |  |  |  | 101 | 0.03 | 297.3634 | 0.028256 | 5.3877e-59 | 4.1303e-60 | 296.9136 | 0.0019553 | 0.44978 | -0.00021067 |  |  |  | 0.03 | 0.03 | 0.03 | 0.03 | 0.03 | 0.03 | 0.03 | 0.03 | 0.03 | 0.03 | 0.03
Curvature | 1.0017
Average current | 0.030052
Current from elements in cells at distances from negative side in amps vs time in hours | [8 empty] | Concentration from elements in cells at distances from negative side in mol/m3 vs time in hours | [7 empty] | Concentration from elements in cells at distances from negative side in amps vs distance
Notes
ENSURE INITIAL CONTENTS ARE CHARGE NEUTRAL (charge in sample = Cl * z * capacity factor)
Programme will not run if one of the graphs is selected |  |  |  | Input data is in red
Time steps will be reduced if they are too big.
Analytical values from (integrated) Nilsson and Luping equations are calculated for ion 2 if voltage correction is not used.
To get the same result as the analytical put cell volume large (=1), porosity and capacity =1 and at least 500 cells.
Apparent diffusion = intrinsic diffusion x porosity/capacity factor |  |  |  |  | With no adsorption capacity factor = porosity
Total concentration/m3 solid = capacity factor x concentration/m3 liquid
Analytical chloride current
Analytical chloride concentration
cell no.
0
0
0
0
0
0
0
0
0
0
0
0
0
0
0
0
0
0
0
0
0
0
0
0
0
0
0
0
0
0
0
0
0
0
0
0
0
0
0
0
0
0
0
0
0
0
0
0
0
0
0
0
0
0
0
0
0
0
0
0
0
0
0
0
0
0
0
0
0
0
0
0
0
0
0
0
0
0
0
0
0
0
0
0
0
0
0
0
0
0
0
0
0
0
0
0
0
0
0
0
0
0
0
0
0
0
0
0
0
0
0
0
0
0
0
0
0
0
0
0
0
0
0
0
0
0
0
0
0
0
0
0
0
0
0
0
0
0
0
0
0
0
0
0
0
0
0
0
0
0
0
0
0
0
0
0
0
0
0
0
0
0
0
0
0
0
0
0
0
0
0
0
0
0
0
0
0
0
0
0
0
0
0
0
0
0
0
0
0
0
0
0
0
0
0
0
0
0
0
0
0
0
0
0
0
0
0
0
0
0
0
0
0
0
0
0
0
0
0
0
0
0
0
0
0
0
0
0
0
0
0
0
0
0
0
0
0
0
0
0
0
0
0
0
0
0
0
0
0
0
0
0
0
0
0
0
0
0
0
0
0
0
0
0
0
0
0
0
0
0
0
0
0
0
0
0
0
0
0
0
0
0
0
0
0
0
0
0
0
0
0
0
0
0
0
0
0
0
0
0
0
0
0
0
0
0
0
0
0
0
0
0
0
0
0
0
0
0
0
0
0
0
0
0
0
0
0
0
0
0
0
0
0
0
0
0
0
0
0
0
0
0
0
0
0
0
0
0
0
0
0
0
0
0
0
0
0
0
0
0
0
0
0
0
0
0
0
0
0
0
0
0
0
0
0
0
0
0
0
0
0
0
0
0
0
0
0
0
0
0
0
0
0
0
0
0
0
0
0
0
0
0
0
0
0
0
0
0
0
0
0
0
0
0
0
0
0
0
0
0
0
0
0
0
0
0
0
0
0
0
0
0
0
0
0
0
0
0
0
0
0
0
0
0
0
0
0
0
0
0
0
0
0
0
0
0
0
0
0
0
0
0
0
0
0
0
0
0
0
0
0
0
0
0
0
0
0
0
0
0
0
0
0
0
0
0
0
0
0
0
0
0
0
0
0
0
0
0
0
0
0
0
0
0
0
0
0
0
0
0
0
0
0
0
0
0
0
0
0
0
0
0
0
0
0
0
0
0
0
0
0
0
0
0
0
0
0
0
0
0
0
0
0
0
0
0
0
0
0
0
0
0
0
0
0
0
0
0
0
0
0
0
0
0
0
0
0
0
0
0
0
0
0
0
0
0
0
0
0
0
0
0
0
0
0
0
0
0
0
0
0
0
0
0
0
0
0
0
0
0
0
0
0
0
0
0
0
0
0
0
0
0
0
0
0
0
0
0
0
0
0
0
0
0
0
0
0
0
0
0
0
0
0
0
0
0
Run

## Hoja1
Total= 2160 hours
CC=current control |  |  | 0.0040193 | 0.0037028 | 0.0031427 | 0.0024572 | 0.00177 | 0.0011746 | 0.00071811 | 0.00040446 | 0.00020986 | 0.00010032
Values of current at 864 hours
Current
| Distance | 0 | 7.5 | 22.5 | 37.5 | 52.5 | 67.5 | 82.5 | 97.5 | 112.5 | 127.5 | 142.5 | 150
CC | (1) Current control model (zero current) | 864 | -3.2551e-08 | -3.2551e-08 | -3.2551e-08 | -3.2551e-08 | -3.2551e-08 | -3.2551e-08 | -3.2551e-08 | -3.2551e-08 | -3.2551e-08 | -3.2551e-08
VC-multions | (2) Model (non-zero current, no voltage correction) | 864 | 0.00218 | 0.0015339 | 0.00068662 | 0.00019781 | 3.7396e-05 | 5.3773e-06 | 5.3441e-06 | 2.0397e-05 | 5.0533e-05 | 6.8362e-05
| (3) Equation 9 | 864 | 0.0039678 | 0.0032993 | 0.0022813 | 0.0013116 | 0.00062706 | 0.00024928 | 8.2403e-05 | 2.265e-05 | 5.177e-06 | 9.8393e-07
36
Concentration [mol/m3]
| Distance | 0 | 7.5 | 22.5 | 37.5 | 52.5 | 67.5 | 82.5 | 97.5 | 112.5 | 127.5 | 142.5 | 150 | Error
CC | (1) Current control model - zero current (properties calculated) | 1196.4849 | 632.8355 | 313.0449 | 126.0143 | 49.2482 | 19.8663 | 7.4433 | 2.447 | 0.6958 | 0.17025 | 0.027488 | 3.0449e-06 | 255
| (2) Model with non-zero current, no voltage correction (properties calculated) | 1195.9454 | 1014.0386 | 657.1613 | 377.1701 | 190.2645 | 83.4934 | 31.8478 | 10.5158 | 2.9839 | 0.72335 | 0.1262 | 3.1365e-05 | 580
| (3) Model with no binding, no voltage correction and just diffusion of Cl (Dint-cl calculated) | 1196.2874 | 1070.7329 | 820.1238 | 595.5626 | 408.7116 | 264.3313 | 160.6996 | 91.5218 | 48.3502 | 22.5974 | 6.622 | 0.0034272 | 770
| (4) Equation 7 (Dint-cl calculated) | 1195.9454 | 1067.3934 | 818.2116 | 594.9499 | 409.0603 | 265.2337 | 161.8231 | 92.7301 | 49.8315 | 25.0804 | 11.81
| (5) Equation 7 (Dint-Fick) | 1196.8118 | 738.6285 | 149.6168 | 12.2403 | 0.37846 | 0.0042783 | 1.7387e-05 | 2.5188e-08 | 1.296e-11 | 2.3669e-15 | 1.5364e-19 | 2.6441e-26
|  | 1196.8118 | 109.4805 | 54.1568 | 21.8005 | 8.5199 | 3.4369 | 1.2877 | 0.42332 | 0.12037 | 0.029453 | 0.0047554 | 5.2677e-07
|  | 1196.5469 | 999.8122 | 627.1389 | 342.4536 | 161.1155 | 64.803 | 22.1536 | 6.4087 | 1.5635 | 0.31997 | 0.047818 | 4.1878e-06
[8 empty] | Dist | Conc
[7 empty] | 0 | 0 | 1.1974 | 1197.4
[7 empty] | 5 | 0.005 | 0.87538 | 875.3822
[7 empty] | 10 | 0.01 | 0.6037 | 603.6971
[7 empty] | 15 | 0.015 | 0.38234 | 382.3448
[7 empty] | 20 | 0.02 | 0.21133 | 211.3252
[7 empty] | 25 | 0.025 | 0.090638 | 90.6384
[7 empty] | 26.15 | 0.02615 | 0.07 | 70
| 26.15 | 0
| 26.15 | 650
404.6243
44.115
44.98